## QC_Spec_Summary
Item | Parameter | Standard / Reference | Target Category | Tolerance / Limit | Notes
1 | Facial dimensions (length/width) | ANSI A137.1 / ISO 10545-2 / EN 14411 | Good (Pressed/Calibrated) | ±0.5% of nominal | Verify against factory spec; record measured values.
2 | Facial dimensions (length/width) | ANSI A137.1 / ISO 10545-2 / EN 14411 | Better (Premium Pressed) | ±0.3–0.4% target | Use calibrated calipers or gauges; track SPC trends where available.
3 | Facial dimensions (length/width) | ANSI A137.1 / ISO 10545-2 / EN 14411 | Best (Rectified) | ≤ ±0.5 mm | Confirm rectified category; verify squareness and joint-width intent.
4 | Thickness | ANSI A137.1 / ISO 10545-2 / EN 14411 | All grades | ±5% | Check at multiple points across face; note systematic trends.
5 | Straightness/Rectangularity | ANSI A137.1 / ISO 10545-2 | All grades | ≤ ±0.5% typical | Measure diagonals/edges; confirm within spec for intended grout joint.
6 | Warpage/Planarity | ANSI A137.1 / ISO 10545-2 | All grades | Within standard limits | Measure center and edge warpage; link to lippage limits at install.
7 | Shade variation (V-grade) | Manufacturer spec / project intent | V1–V4 | V1 uniform → V4 substantial/random | Confirm declared V-grade on carton and technical sheet.
8 | Visual defects (chips, cracks, contamination) | ANSI A137.1 visual criteria | All grades | No critical defects; major/minor per AQL plan | Classify defects as critical/major/minor before sampling.
9 | Lot identification | Internal SOP | All grades | Unique lot/dye-lot/caliber per batch | Required for traceability; use carton labels and warehouse tags.
10 | Sampling plan | ISO 2859-1 / ANSI Z1.4 | All grades | General Inspection Level II, AQL 2.5 (major) | Use AQL tables or calculator; see AQL sheet in this file.

## Receiving_Inspection_Checklist
Step | Category | Checkpoint | Method / Tool | Record (Y/N/Value) | Comments
1 | Pre-check | Confirm PO, spec revision, and drawings/technical sheets are available at dock. | PO, spec sheet, drawings
2 | Pre-check | Verify supplier name, factory location, and shipment identifiers (container, seal, BL). | Shipping docs, labels
3 | Packaging | Check pallet and carton condition (no crushing, water damage, contamination). | Visual inspection
4 | Identification | Record product name, SKU, nominal size, finish, and rectified/non-rectified status. | Carton labels, spec sheet
5 | Identification | Record lot number, dye-lot code, caliber code, and declared V-grade from cartons. | Carton labels
6 | Sampling | Determine sample size using AQL Level II, AQL 2.5 (major) and lot size. | AQL table/calculator
7 | Dry-lay | Dry-lay sample under 3500–4000K neutral light (~500 lux) for shade and pattern review. | Inspection area, lighting
8 | Shade grading | Evaluate shade consistency vs declared V-grade (V1–V4); note obvious shade jumps. | Visual at ~1–2 m
9 | Facial dimensions | Measure length and width of sampled pieces; compare to tolerance for grade (Good/Better/Best). | Calipers or gauges, ruler
10 | Thickness | Measure tile thickness at multiple points; confirm within ±5% and compare to spec. | Calipers, micrometer
11 | Straightness/Rectangularity | Check edges and diagonals for straightness and rectangularity vs spec. | Straightedge, square, tape
12 | Warpage/Planarity | Check center and edge warpage; flag pieces exceeding project/standard limits. | Straightedge/feeler gauge
13 | Defect classification | Classify defects as critical, major, or minor per internal criteria. | Visual inspection
14 | Defect tally | Record quantity and type of each defect found in sample. | Defect log sheet
15 | AQL decision | Use AQL results (Ac/Re) to decide accept/reject; document decision and rationale. | AQL table/calculator
16 | Documentation | Photograph dry-laid panels, labels, and any nonconformities. | Camera/phone
17 | Warehouse handoff | Attach lot report to inventory record; ensure correct lot codes in WMS/labels. | WMS, labels, report

## AQL_Sampling_Excerpts
Lot Size From | Lot Size To | Code Letter (Level II) | Sample Size (n) | Accept (Ac) | Reject (Re)
501 | 1,200 | L | 80 | 5 | 6
1,201 | 3,200 | M | 125 | 7 | 8
3,201 | 10,000 | N | 200 | 10 | 11

## Shade_Grading_Guide
Step | Checkpoint | Notes
1 | Confirm declared V-grade (V1–V4) on cartons and technical sheets. | V-grade on label/spec
2 | Set tiles under neutral 3500–4000K lighting; avoid strong color casts. | Inspection area setup
3 | Dry-lay tiles from multiple cartons (min. 3–5 boxes or 10% of lot for large lots). | Sampling & layout
4 | For V1 (uniform): verify minimal visible variation; any strong shift may indicate mixing. | V1 check
5 | For V2 (slight): verify soft, controlled variation without abrupt jumps. | V2 check
6 | For V3 (moderate): verify noticeable but harmonious variation; avoid patchy or streaky areas. | V3 check
7 | For V4 (substantial/random): verify strong deliberate variation; ensure installers are briefed to blend boxes. | V4 check
8 | Compare suspect tiles against retained reference panel or master sample where available. | Reference panel
9 | Photograph dry-laid tiles (top-down and angled) for records and claims handling. | Photo records
10 | Document any suspected cross-batch mixing and quarantine affected pallets. | Nonconformity handling

## Warehouse_Label_Template
Field | Example Value
Product Name | Porcelain Floor Tile 600x600 mm
SKU / Item Code | PF-60060-MATT-GREY
Nominal Size | 600 x 600 mm
Finish | Matt / R10
Rectified (Y/N) | Y
Lot Number | LOT-2025-0012
Dye-Lot Code | DL-25-01
Caliber Code | CAL-01
Declared V-grade | V3 (moderate variation)
Factory / Supplier | ABC Ceramics Co., Ltd.
Production Date | 2025-01-15
Received Date | 2025-02-02
Inspector ID / Name | INSP-08 / J. Smith
Pallet ID / Location | Pallet P-019 / Aisle A3-02
Quantity (m² / pcs) | 42.0 m² / 117 pcs
Customer / Project (optional) | Sunrise Apartments Tower B